## 保护层扫描记录
测点编号 | 构件部位 | 设计保护层(mm) | 实测值(mm) | 偏差(mm)
L-1 | 二层梁 3轴 | 25 | 29 | 4
L-2 | 二层梁 5轴 | 25 | 31 | 6
L-3 | 二层梁 7轴 | 25 | 23 | -2
L-4 | 二层梁 9轴 | 25 | 34 | 9
B-1 | 二层板 1-2/A | 25 | 28 | 3
B-2 | 二层板 3-4/B | 25 | 26 | 1
B-3 | 二层板 5-6/C | 25 | 21 | -4
B-4 | 二层板 7-8/D | 25 | 30 | 5
Z-1 | 二层柱 3/B | 25 | 27 | 2
Z-2 | 二层柱 5/C | 25 | 19 | -6
Z-3 | 二层柱 7/B | 25 | 32 | 7
Z-4 | 二层柱 9/D | 25 | 25 | 0
扫描日期 | 2026-09-18 |  | 仪器编号 | TC-110-042